## FORD
ALEACIÓN AA3003 | [11 empty] | ALEACIÓN AA8011 | [8 empty] | ALEACIÓN AA6063
[6 empty] | σy [Mpa] | 103.4214 |  | E [MPa] | 68600 | [8 empty] | σy [Mpa] | 105 | [8 empty] | σy [Mpa] | 200
[6 empty] | σu [Mpa] | 117.21092 |  | σy [Mpa] | 140 | [8 empty] | σu [Mpa] | 110 | [8 empty] | σu [Mpa] | 240.194 | E [MPa] | 68600
[6 empty] | εu | 0.038 |  | εy | 0.002040816 | [8 empty] | εu | 0.014 | [8 empty] | εu | 0.08 | σy [Mpa] | 200
[6 empty] | εy | 0.0055 | [11 empty] | εy | 0.003 | [8 empty] | εy | 0.003 | εy | 0.002915452
[9 empty] | σu [Mpa] | 173.0775
[6 empty] | Epl [MPa] | 424.2929 |  | εu | 0.08 | [8 empty] | Epl [MPa] | 454.5455 | [8 empty] | Epl [MPa] | 522 | σu [Mpa] | 240.2381
[6 empty] | Epl [kPa] | 424292.9 | [11 empty] | Epl [kPa] | 454545.5 | [8 empty] | Epl [kPa] | 522000 | εu | 0.08
FUENTE
[19 empty] | E [MPa] | 68600 | [8 empty] | 0 | 0
[19 empty] | σy [Mpa] | 120 | [8 empty] | 0.015029164 | 80695.5079
[19 empty] | εy | 0.001749271 | [8 empty] | 0.04 | 105000
[29 empty] | 0.122475452 | 117205.5695
[19 empty] | σu [Mpa] | 137.3867 | [7 empty] | 0.126 | 0.164786581 | 119460.6231
[19 empty] | εu | 0.04 | [8 empty] | 0.205687367 | 121010.9743
[29 empty] | 0.25363997 | 121574.7373
|  | PEFICA | [26 empty] | 0.298771852 | 122984.1473
FUENTE |  | 0 | 0 | 0 | 0 | [7 empty] | FUENTE | [15 empty] | 0.345314111 | 123688.8515
0 | 0 | -5e-07 | -3.7338705 | 0.001 | 7467.741 | [7 empty] | 0 | 0 | [14 empty] | 0.393266746 | 124675.438
0.012562177 | 58503.7934 | -1e-06 | -7.4677411 | 0.002 | 14935.4822 | [7 empty] | 0.010303828 | 48601.9616 | [14 empty] | 0.438003999 | 125465.4504
0.032860184 | 63547.8855 | -1.5e-06 | -11.196321 | 0.003 | 22392.642 | [7 empty] | 0.010303828 | 51161.0103 | [14 empty] | 0.48398698 | 125907.2935
0.060071566 | 65304.2859 | -2e-06 | -14.910002 | 0.004 | 29820.004 | [7 empty] | 0.0325423 | 53383.3423 | [14 empty] | 0.528201389 | 126349.1367
0.08790119 | 67320.5577 | -2.1e-06 | -15.649815 | 0.0042 | 31299.63 | [7 empty] | 0.056802489 | 55403.6439 | [14 empty] | 0.57418437 | 126879.3467
0.120976179 | 69353.5021 | -2.2e-06 | -16.388609 | 0.0044 | 32777.218 | [7 empty] | 0.077019277 | 58232.0668 | [14 empty] | 0.621935956 | 127321.1898
0.152284518 | 71404.5374 | -2.3e-06 | -17.127055 | 0.0046 | 34254.11 | [7 empty] | 0.101279466 | 60319.711 | [14 empty] | 0.66968751 | 128116.5057
0.188980954 | 72950.8164 | -2.4e-06 | -17.863931 | 0.0048 | 35727.862 | [7 empty] | 0.122170149 | 61868.6096 | [14 empty] | 0.714786221 | 128469.9802
0.226369295 | 74374.1627 | -2.5e-06 | -18.598246 | 0.005 | 37196.492 | [7 empty] | 0.154517047 | 63619.5384 | [14 empty] | 0.756965057 | 129136.9651
0.269098837 | 75530.6314 | -2.6e-06 | -19.332311 | 0.0052 | 38664.622 | [7 empty] | 0.18888563 | 64966.4053 | [14 empty] | 0.80246903 | 129582.7781
0.310047973 | 76509.1819 | -2.7e-06 | -20.06337 | 0.0054 | 40126.74 | [7 empty] | 0.219210842 | 66380.6174 | [14 empty] | 0.851541982 | 130117.7543
0.355448102 | 77309.8142 | -2.8e-06 | -20.791323 | 0.0056 | 41582.646 | [7 empty] | 0.25560111 | 67256.0811 | [14 empty] | 0.901507129 | 130563.5672
0.396397246 | 78288.3647 | -2.9e-06 | -21.517632 | 0.0058 | 43035.264 | [7 empty] | 0.291317452 | 68266.2313 | [14 empty] | 0.944334417 | 130920.2186
0.438236581 | 79000.038 | -3e-06 | -22.238152 | 0.006 | 44476.304 | [7 empty] | 0.323118427 | 68890.9246
0.481856321 | 79800.6702 | -3.1e-06 | -22.958179 | 0.0062 | 45916.358 | [7 empty] | 0.358160904 | 70035.7612
0.525476053 | 80334.425 | -3.2e-06 | -23.672494 | 0.0064 | 47344.988 | [7 empty] | 0.395225067 | 70709.1959
0.569985992 | 80868.1801 | -3.3e-06 | -24.384547 | 0.0066 | 48769.094 | [7 empty] | 0.429593619 | 71180.5991
0.614495922 | 81668.8123 | -3.4e-06 | -25.089943 | 0.0068 | 50179.886 | [7 empty] | 0.463288307 | 71786.69
|  | -3.5e-06 | -25.787414 | 0.007 | 51574.828 | [7 empty] | 0.499678575 | 72460.1234
|  | -3.6e-06 | -26.472245 | 0.0072 | 52944.49 | [7 empty] | 0.536068811 | 72931.5279
|  | -4e-06 | -28.671878 | 0.008 | 57343.756 | [7 empty] | 0.571111289 | 73470.2749
|  | -4.5e-06 | -29.076692 | 0.009 | 58153.384 | [7 empty] | 0.606153767 | 74143.7084
|  | -5e-06 | -29.286264 | 0.01 | 58572.528 | [7 empty] | 0.644565689 | 74278.3948
|  | -5.5e-06 | -29.450309 | 0.011 | 58900.618 | [7 empty] | 0.679608166 | 74951.8296
|  | -6e-06 | -29.586683 | 0.012 | 59173.366 | [7 empty] | PEFICA | [8 empty] | PEFICA
|  | -6.5e-06 | -29.703496 | 0.013 | 59406.992 | [7 empty] | 0 | 0 | 0 | 0 | [5 empty] | 0 | 0 | 0 | 0
|  | -7e-06 | -29.80419 | 0.014 | 59608.38 | [7 empty] | -5e-07 | -3.8261933 | 0.001 | 7652.3866 | [5 empty] | -5e-07 | -4.0518336 | 0.001 | 8103.6672
|  | -7.5e-06 | -29.894111 | 0.015 | 59788.222 | [7 empty] | -1e-06 | -7.652019 | 0.002 | 15304.038 | [5 empty] | -1e-06 | -8.1036673 | 0.002 | 16207.3346
|  | -8e-06 | -29.976361 | 0.016 | 59952.722 | [7 empty] | -1.5e-06 | -11.463811 | 0.003 | 22927.622 | [5 empty] | -1.5e-06 | -12.155501 | 0.003 | 24311.002
|  | -8.5e-06 | -30.05197 | 0.017 | 60103.94 | [7 empty] | -2e-06 | -15.254117 | 0.004 | 30508.234 | [5 empty] | -2e-06 | -16.204331 | 0.004 | 32408.662
|  | -9e-06 | -30.122833 | 0.018 | 60245.666 | [7 empty] | -2.5e-06 | -18.986977 | 0.005 | 37973.954 | [5 empty] | -2.5e-06 | -20.248718 | 0.005 | 40497.436
|  | -9.5e-06 | -30.188987 | 0.019 | 60377.974 | [7 empty] | -3e-06 | -22.609294 | 0.006 | 45218.588 | [5 empty] | -3e-06 | -24.280247 | 0.006 | 48560.494
|  | -1e-05 | -30.251998 | 0.02 | 60503.996 | [7 empty] | -3.5e-06 | -24.731398 | 0.007 | 49462.796 | [5 empty] | -3.5e-06 | -28.297292 | 0.007 | 56594.584
|  | -1.05e-05 | -30.312722 | 0.021 | 60625.444 | [7 empty] | -4e-06 | -24.991241 | 0.008 | 49982.482 | [5 empty] | -4e-06 | -32.292868 | 0.008 | 64585.736
|  | -1.1e-05 | -30.371363 | 0.022 | 60742.726 | [7 empty] | -4.5e-06 | -25.181001 | 0.009 | 50362.002 | [5 empty] | -4.5e-06 | -36.24254 | 0.009 | 72485.08
|  | -1.15e-05 | -30.428496 | 0.023 | 60856.992 | [7 empty] | -5e-06 | -25.332956 | 0.01 | 50665.912 | [5 empty] | -5e-06 | -40.145827 | 0.01 | 80291.654 | ANSYS
|  | -1.2e-05 | -30.484211 | 0.024 | 60968.422 | [7 empty] | -5.5e-06 | -25.460248 | 0.011 | 50920.496 | [5 empty] | -5.5e-06 | -43.972215 | 0.011 | 87944.43 | 0 | 0 | 0 | 0
|  | -1.25e-05 | -30.538197 | 0.025 | 61076.394 | [7 empty] | -6e-06 | -25.56907 | 0.012 | 51138.14 | ANSYS |  |  |  |  | -6e-06 | -47.669285 | 0.012 | 95338.57 | 0.014286 | -317490 | 0.0028572 | 23018.025
|  | -1.3e-05 | -30.590771 | 0.026 | 61181.542 | [7 empty] | -6.5e-06 | -25.664336 | 0.013 | 51328.672 | 0 | 0 | 0 | 0 |  | -6.5e-06 | -50.336214 | 0.013 | 100672.428 | 0.028571 | -634110 | 0.0057142 | 45972.975
|  | -1.35e-05 | -30.64224 | 0.027 | 61284.48 |  | ANSYS | [5 empty] | -7e-06 | -25.750002 | 0.014 | 51500.004 | 0.033333 | -827310 | 0.0066666 | 49638.6 |  | -7e-06 | -50.993295 | 0.014 | 101986.59 | 0.042857 | -946560 | 0.0085714 | 68625.6
|  | -1.4e-05 | -30.692688 | 0.028 | 61385.376 |  | 0 | 0 | 0 | 0 | -0.0001 |  | -7.5e-06 | -25.829604 | 0.015 | 51659.208 | 0.066667 | -863680 | 0.0133334 | 51820.8 |  | -7.5e-06 | -51.308846 | 0.015 | 102617.692 | 0.057143 | -1247900 | 0.0114286 | 90472.75
|  | -1.45e-05 | -30.742077 | 0.029 | 61484.154 |  | 0.02 | -502920 | 0.004 | 30175.2 |  |  | -8e-06 | -25.90342 | 0.016 | 51806.84 | 0.1 | -878060 | 0.02 | 52683.6 |  | -8e-06 | -51.551143 | 0.016 | 103102.286 | 0.071429 | -1399400 | 0.0142858 | 101456.5
|  | -1.5e-05 | -30.790084 | 0.03 | 61580.168 |  | 0.04 | -966690 | 0.008 | 58001.4 |  |  | -8.5e-06 | -25.973562 | 0.017 | 51947.124 | 0.13333 | -889070 | 0.026666 | 53344.2 |  | -8.5e-06 | -51.759259 | 0.017 | 103518.518 | 0.085714 | -1419100 | 0.0171428 | 102884.75
|  | -1.55e-05 | -30.837124 | 0.031 | 61674.248 |  | 0.06 | -996340 | 0.012 | 59780.4 | 73186.204 |  | -9e-06 | -26.040763 | 0.018 | 52081.526 | 0.16667 | -898800 | 0.033334 | 53928 |  | -9e-06 | -51.941302 | 0.018 | 103882.604 | 0.1 | -1431700 | 0.02 | 103798.25
|  | -1.6e-05 | -30.883293 | 0.032 | 61766.586 |  | 0.08 | -1009800 | 0.016 | 60588 |  |  | -9.5e-06 | -26.104555 | 0.019 | 52209.11 | 0.2 | -908010 | 0.04 | 54480.6 |  | -9.5e-06 | -52.104286 | 0.019 | 104208.572 | 0.11429 | -1441100 | 0.022858 | 104479.75
|  | -1.65e-05 | -30.928958 | 0.033 | 61857.916 |  | 0.1 | -1019400 | 0.02 | 61164 |  |  | -1e-05 | -26.166527 | 0.02 | 52333.054 | 0.23333 | -916900 | 0.046666 | 55014 |  | -1e-05 | -52.248917 | 0.02 | 104497.834 | 0.12857 | -1448700 | 0.025714 | 105030.75
|  | -1.7e-05 | -30.974068 | 0.034 | 61948.136 |  | 0.12 | -1026800 | 0.024 | 61608 |  |  | -1.05e-05 | -26.226387 | 0.021 | 52452.774 | 0.26667 | -925580 | 0.053334 | 55534.8 |  | -1.05e-05 | -52.380505 | 0.021 | 104761.01 | 0.14286 | -1455400 | 0.028572 | 105516.5
|  | -1.75e-05 | -31.018361 | 0.035 | 62036.722 |  | 0.14 | -1033700 | 0.028 | 62022 |  |  | -1.1e-05 | -26.284413 | 0.022 | 52568.826 | 0.3 | -934050 | 0.06 | 56043 |  | -1.1e-05 | -52.501748 | 0.022 | 105003.496 | 0.15714 | -1461300 | 0.031428 | 105944.25
|  | -1.8e-05 | -31.062218 | 0.036 | 62124.436 |  | 0.16 | -1039900 | 0.032 | 62394 |  |  | -1.15e-05 | -26.340993 | 0.023 | 52681.986 | 0.33333 | -942360 | 0.066666 | 56541.6 |  | -1.15e-05 | -52.61541 | 0.023 | 105230.82 | 0.17143 | -1467000 | 0.034286 | 106357.5
|  | -1.85e-05 | -31.105659 | 0.037 | 62211.318 |  | 0.18 | -1045700 | 0.036 | 62742 |  |  | -1.2e-05 | -26.396019 | 0.024 | 52792.038 | 0.36667 | -950540 | 0.073334 | 57032.4 |  | -1.2e-05 | -52.722011 | 0.024 | 105444.022 | 0.18571 | -1472100 | 0.037142 | 106727.25
|  | -1.9e-05 | -31.14869 | 0.038 | 62297.38 |  | 0.2 | -1051200 | 0.04 | 63072 |  |  | -1.25e-05 | -26.449636 | 0.025 | 52899.272 | 0.4 | -958620 | 0.08 | 57517.2 |  | -1.25e-05 | -52.822717 | 0.025 | 105645.434 | 0.2 | -1476900 | 0.04 | 107075.25
|  | -1.95e-05 | -31.191346 | 0.039 | 62382.692 |  | 0.22 | -1056600 | 0.044 | 63396 |  |  | -1.3e-05 | -26.502012 | 0.026 | 53004.024 | 0.43333 | -966630 | 0.086666 | 57997.8 |  | -1.3e-05 | -52.918367 | 0.026 | 105836.734 | 0.21429 | -1481700 | 0.042858 | 107423.25
|  | -2e-05 | -31.233193 | 0.04 | 62466.386 |  | 0.24 | -1061700 | 0.048 | 63702 |  |  | -1.35e-05 | -26.553751 | 0.027 | 53107.502 | 0.46667 | -974550 | 0.093334 | 58473 |  | -1.35e-05 | -53.008578 | 0.027 | 106017.156 | 0.22857 | -1486200 | 0.045714 | 107749.5
|  | -2.05e-05 | -31.274632 | 0.041 | 62549.264 |  | 0.26 | -1066800 | 0.052 | 64008 |  |  | -1.4e-05 | -26.60462 | 0.028 | 53209.24 | 0.5 | -982400 | 0.1 | 58944 |  | -1.4e-05 | -53.094598 | 0.028 | 106189.196 | 0.24286 | -1490700 | 0.048572 | 108075.75
|  | -2.1e-05 | -31.315668 | 0.042 | 62631.336 |  | 0.28 | -1071700 | 0.056 | 64302 |  |  | -1.45e-05 | -26.654692 | 0.029 | 53309.384 | 0.53333 | -990190 | 0.106666 | 59411.4 |  | -1.45e-05 | -53.176881 | 0.029 | 106353.762 | 0.25714 | -1495000 | 0.051428 | 108387.5
|  | -2.15e-05 | -31.356224 | 0.043 | 62712.448 |  | 0.3 | -1076600 | 0.06 | 64596 |  |  | -1.5e-05 | -26.704098 | 0.03 | 53408.196 | 0.56667 | -997940 | 0.113334 | 59876.4 |  | -1.5e-05 | -53.256305 | 0.03 | 106512.61 | 0.27143 | -1499300 | 0.054286 | 108699.25
|  | -2.2e-05 | -31.396381 | 0.044 | 62792.762 |  | 0.32 | -1081400 | 0.064 | 64884 |  |  | -1.55e-05 | -26.753076 | 0.031 | 53506.152 | 0.6 | -1005600 | 0.12 | 60336 |  | -1.55e-05 | -53.333476 | 0.031 | 106666.952 | 0.28571 | -1503500 | 0.057142 | 109003.75
|  | -2.25e-05 | -31.436268 | 0.045 | 62872.536 |  | 0.34 | -1086200 | 0.068 | 65172 |  |  | -1.6e-05 | -26.801565 | 0.032 | 53603.13 | 0.63333 | -1013300 | 0.126666 | 60798 |  | -1.6e-05 | -53.408774 | 0.032 | 106817.548 | 0.3 | -1507600 | 0.06 | 109301
|  | -2.3e-05 | -31.475854 | 0.046 | 62951.708 |  | 0.36 | -1090900 | 0.072 | 65454 |  |  | -1.65e-05 | -26.849632 | 0.033 | 53699.264 | 0.66667 | -1020900 | 0.133334 | 61254 |  | -1.65e-05 | -53.482182 | 0.033 | 106964.364 | 0.31429 | -1511700 | 0.062858 | 109598.25
|  | -2.35e-05 | -31.515164 | 0.047 | 63030.328 |  | 0.38 | -1095500 | 0.076 | 65730 |  |  | -1.7e-05 | -26.897224 | 0.034 | 53794.448 | 0.7 | -1028600 | 0.14 | 61716 |  | -1.7e-05 | -53.553795 | 0.034 | 107107.59 | 0.32857 | -1515700 | 0.065714 | 109888.25
|  | -2.4e-05 | -31.554188 | 0.048 | 63108.376 |  | 0.4 | -1100200 | 0.08 | 66012 |  |  | -1.75e-05 | -26.944236 | 0.035 | 53888.472 | 0.73333 | -1036100 | 0.146666 | 62166 |  | -1.75e-05 | -53.624079 | 0.035 | 107248.158 | 0.34286 | -1519700 | 0.068572 | 110178.25
|  | -2.45e-05 | -31.592744 | 0.049 | 63185.488 |  | 0.42 | -1104700 | 0.084 | 66282 |  |  | -1.8e-05 | -26.990542 | 0.036 | 53981.084 | 0.76667 | -1043700 | 0.153334 | 62622 |  | -1.8e-05 | -53.693311 | 0.036 | 107386.622 | 0.35714 | -1523600 | 0.071428 | 110461
|  | -2.5e-05 | -31.631059 | 0.05 | 63262.118 |  | 0.44 | -1109300 | 0.088 | 66558 |  |  | -1.85e-05 | -27.036154 | 0.037 | 54072.308 | 0.8 | -1051200 | 0.16 | 63072 |  | -1.85e-05 | -53.761665 | 0.037 | 107523.33 | 0.37143 | -1527500 | 0.074286 | 110743.75
|  | -2.55e-05 | -31.669114 | 0.051 | 63338.228 |  | 0.46 | -1113800 | 0.092 | 66828 |  |  | -1.9e-05 | -27.081449 | 0.038 | 54162.898 | 0.83333 | -1058700 | 0.166666 | 63522 |  | -1.9e-05 | -53.829106 | 0.038 | 107658.212 | 0.38571 | -1531400 | 0.077142 | 111026.5
|  | -2.6e-05 | -31.706834 | 0.052 | 63413.668 |  | 0.48 | -1118200 | 0.096 | 67092 |  |  | -1.95e-05 | -27.126441 | 0.039 | 54252.882 | 0.86667 | -1066200 | 0.173334 | 63972 |  | -1.95e-05 | -53.89555 | 0.039 | 107791.1 | 0.4 | -1535200 | 0.08 | 111302
|  | -2.65e-05 | -31.744349 | 0.053 | 63488.698 |  | 0.5 | -1122700 | 0.1 | 67362 |  |  | -2e-05 | -27.170994 | 0.04 | 54341.988 | 0.9 | -1073700 | 0.18 | 64422 |  | -2e-05 | -53.961222 | 0.04 | 107922.444 | 0.41429 | -1539000 | 0.082858 | 111577.5
|  | -2.7e-05 | -31.781648 | 0.054 | 63563.296 |  | 0.52 | -1127100 | 0.104 | 67626 |  |  | -2.05e-05 | -27.215139 | 0.041 | 54430.278 | 0.93333 | -1081100 | 0.186666 | 64866 |  | -2.05e-05 | -54.026066 | 0.041 | 108052.132 | 0.42857 | -1542800 | 0.085714 | 111853
|  | -2.75e-05 | -31.818795 | 0.055 | 63637.59 |  | 0.54 | -1131500 | 0.108 | 67890 |  |  | -2.1e-05 | -27.259008 | 0.042 | 54518.016 | 0.96667 | -1088600 | 0.193334 | 65316 |  | -2.1e-05 | -54.090154 | 0.042 | 108180.308 | 0.44286 | -1546500 | 0.088572 | 112121.25
|  | -2.8e-05 | -31.855801 | 0.056 | 63711.602 |  | 0.56 | -1135900 | 0.112 | 68154 |  |  | -2.15e-05 | -27.30256 | 0.043 | 54605.12 | 1 | -1096000 | 0.2 | 65760 |  | -2.15e-05 | -54.153712 | 0.043 | 108307.424 | 0.45714 | -1550300 | 0.091428 | 112396.75
|  | -2.85e-05 | -31.892673 | 0.057 | 63785.346 |  | 0.58 | -1140300 | 0.116 | 68418 |  |  | -2.2e-05 | -27.345856 | 0.044 | 54691.712 | [5 empty] | -2.2e-05 | -54.216852 | 0.044 | 108433.704 | 0.47143 | -1553900 | 0.094286 | 112657.75
|  | -2.9e-05 | -31.92942 | 0.058 | 63858.84 |  | 0.6 | -1144700 | 0.12 | 68682 |  |  | -2.25e-05 | -27.388595 | 0.045 | 54777.19 | [5 empty] | -2.25e-05 | -54.279244 | 0.045 | 108558.488 | 0.48571 | -1557600 | 0.097142 | 112926
|  | -2.95e-05 | -31.965922 | 0.059 | 63931.844 |  | 0.62 | -1149000 | 0.124 | 68940 |  |  | -2.3e-05 | -27.431078 | 0.046 | 54862.156 | [5 empty] | -2.3e-05 | -54.340921 | 0.046 | 108681.842 | 0.5 | -1561300 | 0.1 | 113194.25
|  | -3e-05 | -32.002262 | 0.06 | 64004.524 |  | 0.64 | -1153300 | 0.128 | 69198 |  |  | -2.35e-05 | -27.473097 | 0.047 | 54946.194 | [5 empty] | -2.35e-05 | -54.402216 | 0.047 | 108804.432 | 0.51429 | -1564900 | 0.102858 | 113455.25
|  | -3.05e-05 | -32.038465 | 0.061 | 64076.93 |  | 0.66 | -1157700 | 0.132 | 69462 |  |  | -2.4e-05 | -27.514916 | 0.048 | 55029.832 | [5 empty] | -2.4e-05 | -54.463197 | 0.048 | 108926.394 | 0.52857 | -1568500 | 0.105714 | 113716.25
|  | -3.1e-05 | -32.074561 | 0.062 | 64149.122 |  | 0.68 | -1162000 | 0.136 | 69720 |  |  | -2.45e-05 | -27.556452 | 0.049 | 55112.904 | [5 empty] | -2.45e-05 | -54.523599 | 0.049 | 109047.198 | 0.54286 | -1572100 | 0.108572 | 113977.25
|  | -3.15e-05 | -32.110495 | 0.063 | 64220.99 |  | 0.7 | -1166300 | 0.14 | 69978 |  |  | -2.5e-05 | -27.597587 | 0.05 | 55195.174 | [5 empty] | -2.5e-05 | -54.583295 | 0.05 | 109166.59 | 0.55714 | -1575600 | 0.111428 | 114231
|  | -3.2e-05 | -32.146324 | 0.064 | 64292.648 |  | 0.72 | -1170600 | 0.144 | 70236 |  |  | -2.55e-05 | -27.638491 | 0.051 | 55276.982 | [5 empty] | -2.55e-05 | -54.642601 | 0.051 | 109285.202 | 0.57143 | -1579200 | 0.114286 | 114492
|  | -3.25e-05 | -32.182069 | 0.065 | 64364.138 |  | 0.74 | -1174800 | 0.148 | 70488 |  |  | -2.6e-05 | -27.678955 | 0.052 | 55357.91 | [5 empty] | -2.6e-05 | -54.701641 | 0.052 | 109403.282 | 0.58571 | -1582700 | 0.117142 | 114745.75
|  | -3.3e-05 | -32.217729 | 0.066 | 64435.458 |  | 0.76 | -1179100 | 0.152 | 70746 |  |  | -2.65e-05 | -27.719193 | 0.053 | 55438.386 | [5 empty] | -2.65e-05 | -54.760442 | 0.053 | 109520.884 | 0.6 | -1586200 | 0.12 | 114999.5
|  | -3.35e-05 | -32.253315 | 0.067 | 64506.63 |  | 0.78 | -1183300 | 0.156 | 70998 |  |  | -2.7e-05 | -27.759224 | 0.054 | 55518.448 | [5 empty] | -2.7e-05 | -54.818923 | 0.054 | 109637.846 | 0.61429 | -1589700 | 0.122858 | 115253.25
|  | -3.4e-05 | -32.288807 | 0.068 | 64577.614 |  | 0.8 | -1187600 | 0.16 | 71256 |  |  | -2.75e-05 | -27.79907 | 0.055 | 55598.14 | [5 empty] | -2.75e-05 | -54.876831 | 0.055 | 109753.662 | 0.62857 | -1593200 | 0.125714 | 115507
|  | -3.45e-05 | -32.324228 | 0.069 | 64648.456 |  | 0.82 | -1191800 | 0.164 | 71508 |  |  | -2.8e-05 | -27.838723 | 0.056 | 55677.446 | [5 empty] | -2.8e-05 | -54.934489 | 0.056 | 109868.978 | 0.64286 | -1596700 | 0.128572 | 115760.75
|  | -3.5e-05 | -32.359586 | 0.07 | 64719.172 |  | 0.84 | -1196000 | 0.168 | 71760 |  |  | -2.85e-05 | -27.878244 | 0.057 | 55756.488 | [5 empty] | -2.85e-05 | -54.991717 | 0.057 | 109983.434 | 0.65714 | -1600200 | 0.131428 | 116014.5
|  | -3.55e-05 | -32.394866 | 0.071 | 64789.732 |  | 0.86 | -1200200 | 0.172 | 72012 |  |  | -2.9e-05 | -27.917651 | 0.058 | 55835.302 | [5 empty] | -2.9e-05 | -55.048613 | 0.058 | 110097.226 | 0.67143 | -1603600 | 0.134286 | 116261
|  | -3.6e-05 | -32.430052 | 0.072 | 64860.104 |  | 0.88 | -1204400 | 0.176 | 72264 |  |  | -2.95e-05 | -27.956908 | 0.059 | 55913.816 | [5 empty] | -2.95e-05 | -55.105296 | 0.059 | 110210.592 | 0.68571 | -1607100 | 0.137142 | 116514.75
|  | -3.65e-05 | -32.465183 | 0.073 | 64930.366 |  | 0.9 | -1208600 | 0.18 | 72516 |  |  | -3e-05 | -27.996067 | 0.06 | 55992.134 | [5 empty] | -3e-05 | -55.161803 | 0.06 | 110323.606 | 0.7 | -1610500 | 0.14 | 116761.25
|  | -3.7e-05 | -32.500255 | 0.074 | 65000.51 |  | 0.92 | -1212800 | 0.184 | 72768 |  |  | -3.05e-05 | -28.035118 | 0.061 | 56070.236 | [5 empty] | -3.05e-05 | -55.218046 | 0.061 | 110436.092 | 0.71429 | -1613900 | 0.142858 | 117007.75
|  | -3.75e-05 | -32.535269 | 0.075 | 65070.538 |  | 0.94 | -1217000 | 0.188 | 73020 |  |  | -3.1e-05 | -28.073883 | 0.062 | 56147.766 | [5 empty] | -3.1e-05 | -55.274128 | 0.062 | 110548.256 | 0.72857 | -1617300 | 0.145714 | 117254.25
|  | -3.8e-05 | -32.57022 | 0.076 | 65140.44 |  | 0.96 | -1221100 | 0.192 | 73266 |  |  | -3.15e-05 | -28.112415 | 0.063 | 56224.83 | [5 empty] | -3.15e-05 | -55.330027 | 0.063 | 110660.054 | 0.74286 | -1620700 | 0.148572 | 117500.75
|  | -3.85e-05 | -32.605099 | 0.077 | 65210.198 |  | 0.98 | -1225300 | 0.196 | 73518 |  |  | -3.2e-05 | -28.15078 | 0.064 | 56301.56 | [5 empty] | -3.2e-05 | -55.385636 | 0.064 | 110771.272 | 0.75714 | -1624100 | 0.151428 | 117747.25
|  | -3.9e-05 | -32.639895 | 0.078 | 65279.79 |  | 1 | -1229400 | 0.2 | 73764 |  |  | -3.25e-05 | -28.189054 | 0.065 | 56378.108 | [5 empty] | -3.25e-05 | -55.441105 | 0.065 | 110882.21 | 0.77143 | -1627500 | 0.154286 | 117993.75
|  | -3.95e-05 | -32.674587 | 0.079 | 65349.174 | [7 empty] | -3.3e-05 | -28.227122 | 0.066 | 56454.244 | [5 empty] | -3.3e-05 | -55.496441 | 0.066 | 110992.882 | 0.78571 | -1630900 | 0.157142 | 118240.25
|  | -4e-05 | -32.709221 | 0.08 | 65418.442 | [7 empty] | -3.35e-05 | -28.265098 | 0.067 | 56530.196 | [5 empty] | -3.35e-05 | -55.551536 | 0.067 | 111103.072 | 0.8 | -1634200 | 0.16 | 118479.5
|  | -4.05e-05 | -32.743814 | 0.081 | 65487.628 | [7 empty] | -3.4e-05 | -28.30299 | 0.068 | 56605.98 | [5 empty] | -3.4e-05 | -55.606319 | 0.068 | 111212.638 | 0.81429 | -1637600 | 0.162858 | 118726
|  | -4.1e-05 | -32.778336 | 0.082 | 65556.672 | [7 empty] | -3.45e-05 | -28.340768 | 0.069 | 56681.536 | [5 empty] | -3.45e-05 | -55.66089 | 0.069 | 111321.78 | 0.82857 | -1640900 | 0.165714 | 118965.25
|  | -4.15e-05 | -32.812729 | 0.083 | 65625.458 | [7 empty] | -3.5e-05 | -28.378411 | 0.07 | 56756.822 | [5 empty] | -3.5e-05 | -55.715293 | 0.07 | 111430.586 | 0.84286 | -1644300 | 0.168572 | 119211.75
|  | -4.2e-05 | -32.847073 | 0.084 | 65694.146 | [7 empty] | -3.55e-05 | -28.415975 | 0.071 | 56831.95 | [5 empty] | -3.55e-05 | -55.769452 | 0.071 | 111538.904 | 0.85714 | -1647600 | 0.171428 | 119451
|  | -4.25e-05 | -32.881378 | 0.085 | 65762.756 | [7 empty] | -3.6e-05 | -28.453462 | 0.072 | 56906.924 | [5 empty] | -3.6e-05 | -55.823399 | 0.072 | 111646.798 | 0.87143 | -1650900 | 0.174286 | 119690.25
|  | -4.3e-05 | -32.915645 | 0.086 | 65831.29 | [7 empty] | -3.65e-05 | -28.490877 | 0.073 | 56981.754 | [5 empty] | -3.65e-05 | -55.877201 | 0.073 | 111754.402 | 0.88571 | -1654200 | 0.177142 | 119929.5
|  | -4.35e-05 | -32.949877 | 0.087 | 65899.754 | [7 empty] | -3.7e-05 | -28.528222 | 0.074 | 57056.444 | [5 empty] | -3.7e-05 | -55.930812 | 0.074 | 111861.624 | 0.9 | -1657600 | 0.18 | 120176
|  | -4.4e-05 | -32.984075 | 0.088 | 65968.15 | [7 empty] | -3.75e-05 | -28.565442 | 0.075 | 57130.884 | [5 empty] | -3.75e-05 | -55.984238 | 0.075 | 111968.476 | 0.91429 | -1660900 | 0.182858 | 120415.25
|  | -4.45e-05 | -33.01824 | 0.089 | 66036.48 | [7 empty] | -3.8e-05 | -28.602473 | 0.076 | 57204.946 | [5 empty] | -3.8e-05 | -56.037508 | 0.076 | 112075.016 | 0.92857 | -1664200 | 0.185714 | 120654.5
|  | -4.5e-05 | -33.052368 | 0.09 | 66104.736 | [7 empty] | -3.85e-05 | -28.639423 | 0.077 | 57278.846 | [5 empty] | -3.85e-05 | -56.090684 | 0.077 | 112181.368 | 0.94286 | -1667400 | 0.188572 | 120886.5
|  | -4.55e-05 | -33.086422 | 0.091 | 66172.844 | [7 empty] | -3.9e-05 | -28.676288 | 0.078 | 57352.576 | [5 empty] | -3.9e-05 | -56.143748 | 0.078 | 112287.496 | 0.95714 | -1670700 | 0.191428 | 121125.75
|  | -4.6e-05 | -33.120434 | 0.092 | 66240.868 | [7 empty] | -3.95e-05 | -28.712984 | 0.079 | 57425.968 | [5 empty] | -3.95e-05 | -56.196684 | 0.079 | 112393.368 | 0.97143 | -1674000 | 0.194286 | 121365
|  | -4.65e-05 | -33.154406 | 0.093 | 66308.812 | [7 empty] | -4e-05 | -28.749601 | 0.08 | 57499.202 | [5 empty] | -4e-05 | -56.249338 | 0.08 | 112498.676 | 0.98571 | -1677300 | 0.197142 | 121604.25
|  | -4.7e-05 | -33.188339 | 0.094 | 66376.678 | [7 empty] | -4.05e-05 | -28.78614 | 0.081 | 57572.28 | [5 empty] | -4.05e-05 | -56.301767 | 0.081 | 112603.534 | 1 | -1680500 | 0.2 | 121836.25
|  | -4.75e-05 | -33.222206 | 0.095 | 66444.412 | [7 empty] | -4.1e-05 | -28.822606 | 0.082 | 57645.212 | [5 empty] | -4.1e-05 | -56.354089 | 0.082 | 112708.178
|  | -4.8e-05 | -33.256006 | 0.096 | 66512.012 | [7 empty] | -4.15e-05 | -28.858976 | 0.083 | 57717.952 | [5 empty] | -4.15e-05 | -56.406225 | 0.083 | 112812.45
|  | -4.85e-05 | -33.28978 | 0.097 | 66579.56 | [7 empty] | -4.2e-05 | -28.895271 | 0.084 | 57790.542 | [5 empty] | -4.2e-05 | -56.458208 | 0.084 | 112916.416
|  | -4.9e-05 | -33.323523 | 0.098 | 66647.046 | [7 empty] | -4.25e-05 | -28.931499 | 0.085 | 57862.998 | [5 empty] | -4.25e-05 | -56.510096 | 0.085 | 113020.192
|  | -4.95e-05 | -33.357209 | 0.099 | 66714.418 | [7 empty] | -4.3e-05 | -28.96764 | 0.086 | 57935.28 | [5 empty] | -4.3e-05 | -56.561713 | 0.086 | 113123.426
|  | -5e-05 | -33.390868 | 0.1 | 66781.736 | [7 empty] | -4.35e-05 | -29.003713 | 0.087 | 58007.426 | [5 empty] | -4.35e-05 | -56.613109 | 0.087 | 113226.218
|  | -5.05e-05 | -33.424502 | 0.101 | 66849.004 | [7 empty] | -4.4e-05 | -29.03973 | 0.088 | 58079.46 | [5 empty] | -4.4e-05 | -56.664418 | 0.088 | 113328.836
|  | -5.1e-05 | -33.458067 | 0.102 | 66916.134 | [7 empty] | -4.45e-05 | -29.075694 | 0.089 | 58151.388 | [5 empty] | -4.45e-05 | -56.715576 | 0.089 | 113431.152
|  | -5.15e-05 | -33.491574 | 0.103 | 66983.148 | [7 empty] | -4.5e-05 | -29.111596 | 0.09 | 58223.192 | [5 empty] | -4.5e-05 | -56.766579 | 0.09 | 113533.158
|  | -5.2e-05 | -33.525057 | 0.104 | 67050.114 | [7 empty] | -4.55e-05 | -29.147385 | 0.091 | 58294.77 | [5 empty] | -4.55e-05 | -56.817484 | 0.091 | 113634.968
|  | -5.25e-05 | -33.558512 | 0.105 | 67117.024 | [7 empty] | -4.6e-05 | -29.18312 | 0.092 | 58366.24 | [5 empty] | -4.6e-05 | -56.868158 | 0.092 | 113736.316
|  | -5.3e-05 | -33.591919 | 0.106 | 67183.838 | [7 empty] | -4.65e-05 | -29.218808 | 0.093 | 58437.616 | [5 empty] | -4.65e-05 | -56.918662 | 0.093 | 113837.324
|  | -5.35e-05 | -33.625261 | 0.107 | 67250.522 | [7 empty] | -4.7e-05 | -29.25445 | 0.094 | 58508.9 | [5 empty] | -4.7e-05 | -56.968944 | 0.094 | 113937.888
|  | -5.4e-05 | -33.658574 | 0.108 | 67317.148 | [7 empty] | -4.75e-05 | -29.290049 | 0.095 | 58580.098 | [5 empty] | -4.75e-05 | -57.018913 | 0.095 | 114037.826
|  | -5.45e-05 | -33.691862 | 0.109 | 67383.724 | [7 empty] | -4.8e-05 | -29.325597 | 0.096 | 58651.194 | [5 empty] | -4.8e-05 | -57.06877 | 0.096 | 114137.54
|  | -5.5e-05 | -33.725128 | 0.11 | 67450.256 | [7 empty] | -4.85e-05 | -29.361062 | 0.097 | 58722.124 | [5 empty] | -4.85e-05 | -57.118442 | 0.097 | 114236.884
|  | -5.55e-05 | -33.758329 | 0.111 | 67516.658 | [7 empty] | -4.9e-05 | -29.396487 | 0.098 | 58792.974 | [5 empty] | -4.9e-05 | -57.167915 | 0.098 | 114335.83
|  | -5.6e-05 | -33.791493 | 0.112 | 67582.986 | [7 empty] | -4.95e-05 | -29.431874 | 0.099 | 58863.748 | [5 empty] | -4.95e-05 | -57.217208 | 0.099 | 114434.416
|  | -5.65e-05 | -33.824633 | 0.113 | 67649.266 | [7 empty] | -5e-05 | -29.467221 | 0.1 | 58934.442 | [5 empty] | -5e-05 | -57.266415 | 0.1 | 114532.83
|  | -5.7e-05 | -33.857747 | 0.114 | 67715.494 | [7 empty] | -5.05e-05 | -29.502504 | 0.101 | 59005.008 | [5 empty] | -5.05e-05 | -57.315537 | 0.101 | 114631.074
|  | -5.75e-05 | -33.89084 | 0.115 | 67781.68 | [7 empty] | -5.1e-05 | -29.537733 | 0.102 | 59075.466 | [5 empty] | -5.1e-05 | -57.364578 | 0.102 | 114729.156
|  | -5.8e-05 | -33.923912 | 0.116 | 67847.824 | [7 empty] | -5.15e-05 | -29.572867 | 0.103 | 59145.734 | [5 empty] | -5.15e-05 | -57.413542 | 0.103 | 114827.084
|  | -5.85e-05 | -33.956935 | 0.117 | 67913.87 | [7 empty] | -5.2e-05 | -29.607963 | 0.104 | 59215.926 | [5 empty] | -5.2e-05 | -57.462425 | 0.104 | 114924.85
|  | -5.9e-05 | -33.989934 | 0.118 | 67979.868 | [7 empty] | -5.25e-05 | -29.643027 | 0.105 | 59286.054 | [5 empty] | -5.25e-05 | -57.511035 | 0.105 | 115022.07
|  | -5.95e-05 | -34.022891 | 0.119 | 68045.782 | [7 empty] | -5.3e-05 | -29.678061 | 0.106 | 59356.122 | [5 empty] | -5.3e-05 | -57.559561 | 0.106 | 115119.122
|  | -6e-05 | -34.055773 | 0.12 | 68111.546 | [7 empty] | -5.35e-05 | -29.713065 | 0.107 | 59426.13 | [5 empty] | -5.35e-05 | -57.608003 | 0.107 | 115216.006
|  | -6.05e-05 | -34.088631 | 0.121 | 68177.262 | [7 empty] | -5.4e-05 | -29.748043 | 0.108 | 59496.086 | [5 empty] | -5.4e-05 | -57.65637 | 0.108 | 115312.74
|  | -6.1e-05 | -34.121462 | 0.122 | 68242.924 | [7 empty] | -5.45e-05 | -29.782967 | 0.109 | 59565.934 | [5 empty] | -5.45e-05 | -57.704655 | 0.109 | 115409.31
|  | -6.15e-05 | -34.15419 | 0.123 | 68308.38 | [7 empty] | -5.5e-05 | -29.817767 | 0.11 | 59635.534 | [5 empty] | -5.5e-05 | -57.752745 | 0.11 | 115505.49
|  | -6.2e-05 | -34.186891 | 0.124 | 68373.782 | [7 empty] | -5.55e-05 | -29.852537 | 0.111 | 59705.074 | [5 empty] | -5.55e-05 | -57.800736 | 0.111 | 115601.472
|  | -6.25e-05 | -34.219566 | 0.125 | 68439.132 | [7 empty] | -5.6e-05 | -29.88728 | 0.112 | 59774.56 | [5 empty] | -5.6e-05 | -57.84854 | 0.112 | 115697.08
|  | -6.3e-05 | -34.252222 | 0.126 | 68504.444 | [7 empty] | -5.65e-05 | -29.921996 | 0.113 | 59843.992 | [5 empty] | -5.65e-05 | -57.896149 | 0.113 | 115792.298
|  | -6.35e-05 | -34.284852 | 0.127 | 68569.704 | [7 empty] | -5.7e-05 | -29.956669 | 0.114 | 59913.338 | [5 empty] | -5.7e-05 | -57.943629 | 0.114 | 115887.258
|  | -6.4e-05 | -34.317441 | 0.128 | 68634.882 | [7 empty] | -5.75e-05 | -29.991296 | 0.115 | 59982.592 | [5 empty] | -5.75e-05 | -57.991042 | 0.115 | 115982.084
|  | -6.45e-05 | -34.35001 | 0.129 | 68700.02 | [7 empty] | -5.8e-05 | -30.025897 | 0.116 | 60051.794 | [5 empty] | -5.8e-05 | -58.038393 | 0.116 | 116076.786
|  | -6.5e-05 | -34.382557 | 0.13 | 68765.114 | [7 empty] | -5.85e-05 | -30.060447 | 0.117 | 60120.894 | [5 empty] | -5.85e-05 | -58.085682 | 0.117 | 116171.364
|  | -6.55e-05 | -34.415057 | 0.131 | 68830.114 | [7 empty] | -5.9e-05 | -30.094958 | 0.118 | 60189.916 | [5 empty] | -5.9e-05 | -58.132913 | 0.118 | 116265.826
|  | -6.6e-05 | -34.44754 | 0.132 | 68895.08 | [7 empty] | -5.95e-05 | -30.129443 | 0.119 | 60258.886 | [5 empty] | -5.95e-05 | -58.180087 | 0.119 | 116360.174
|  | -6.65e-05 | -34.479948 | 0.133 | 68959.896 | [7 empty] | -6e-05 | -30.163905 | 0.12 | 60327.81 | [5 empty] | -6e-05 | -58.227207 | 0.12 | 116454.414
|  | -6.7e-05 | -34.512323 | 0.134 | 69024.646 | [7 empty] | -6.05e-05 | -30.198343 | 0.121 | 60396.686 | [5 empty] | -6.05e-05 | -58.274275 | 0.121 | 116548.55
|  | -6.75e-05 | -34.544679 | 0.135 | 69089.358 | [7 empty] | -6.1e-05 | -30.232748 | 0.122 | 60465.496 | [5 empty] | -6.1e-05 | -58.321216 | 0.122 | 116642.432
|  | -6.8e-05 | -34.577017 | 0.136 | 69154.034 | [7 empty] | -6.15e-05 | -30.267131 | 0.123 | 60534.262 | [5 empty] | -6.15e-05 | -58.368022 | 0.123 | 116736.044
|  | -6.85e-05 | -34.609337 | 0.137 | 69218.674 | [7 empty] | -6.2e-05 | -30.301491 | 0.124 | 60602.982 | [5 empty] | -6.2e-05 | -58.414776 | 0.124 | 116829.552
|  | -6.9e-05 | -34.641636 | 0.138 | 69283.272 | [7 empty] | -6.25e-05 | -30.335827 | 0.125 | 60671.654 | [5 empty] | -6.25e-05 | -58.461479 | 0.125 | 116922.958
|  | -6.95e-05 | -34.673914 | 0.139 | 69347.828 | [7 empty] | -6.3e-05 | -30.370142 | 0.126 | 60740.284 | [5 empty] | -6.3e-05 | -58.508135 | 0.126 | 117016.27
|  | -7e-05 | -34.706175 | 0.14 | 69412.35 | [7 empty] | -6.35e-05 | -30.404437 | 0.127 | 60808.874 | [5 empty] | -6.35e-05 | -58.554745 | 0.127 | 117109.49
|  | -7.05e-05 | -34.7384 | 0.141 | 69476.8 | [7 empty] | -6.4e-05 | -30.438713 | 0.128 | 60877.426 | [5 empty] | -6.4e-05 | -58.601297 | 0.128 | 117202.594
|  | -7.1e-05 | -34.770608 | 0.142 | 69541.216 | [7 empty] | -6.45e-05 | -30.47295 | 0.129 | 60945.9 | [5 empty] | -6.45e-05 | -58.647761 | 0.129 | 117295.522
|  | -7.15e-05 | -34.802793 | 0.143 | 69605.586 | [7 empty] | -6.5e-05 | -30.507161 | 0.13 | 61014.322 | [5 empty] | -6.5e-05 | -58.694168 | 0.13 | 117388.336
|  | -7.2e-05 | -34.834926 | 0.144 | 69669.852 | [7 empty] | -6.55e-05 | -30.541353 | 0.131 | 61082.706 | [5 empty] | -6.55e-05 | -58.740533 | 0.131 | 117481.066
|  | -7.25e-05 | -34.866988 | 0.145 | 69733.976 | [7 empty] | -6.6e-05 | -30.575515 | 0.132 | 61151.03 | [5 empty] | -6.6e-05 | -58.786856 | 0.132 | 117573.712
|  | -7.3e-05 | -34.899017 | 0.146 | 69798.034 | [7 empty] | -6.65e-05 | -30.609655 | 0.133 | 61219.31 | [5 empty] | -6.65e-05 | -58.833139 | 0.133 | 117666.278
|  | -7.35e-05 | -34.931017 | 0.147 | 69862.034 | [7 empty] | -6.7e-05 | -30.643742 | 0.134 | 61287.484 | [5 empty] | -6.7e-05 | -58.879384 | 0.134 | 117758.768
|  | -7.4e-05 | -34.962984 | 0.148 | 69925.968 | [7 empty] | -6.75e-05 | -30.677804 | 0.135 | 61355.608 | [5 empty] | -6.75e-05 | -58.925595 | 0.135 | 117851.19
|  | -7.45e-05 | -34.994926 | 0.149 | 69989.852 | [7 empty] | -6.8e-05 | -30.711849 | 0.136 | 61423.698 | [5 empty] | -6.8e-05 | -58.971769 | 0.136 | 117943.538
|  | -7.5e-05 | -35.026851 | 0.15 | 70053.702 | [7 empty] | -6.85e-05 | -30.745868 | 0.137 | 61491.736 | [5 empty] | -6.85e-05 | -59.017895 | 0.137 | 118035.79
|  | -7.55e-05 | -35.05876 | 0.151 | 70117.52 | [7 empty] | -6.9e-05 | -30.779864 | 0.138 | 61559.728 | [5 empty] | -6.9e-05 | -59.063989 | 0.138 | 118127.978
|  | -7.6e-05 | -35.090652 | 0.152 | 70181.304 | [7 empty] | -6.95e-05 | -30.813844 | 0.139 | 61627.688 | [5 empty] | -6.95e-05 | -59.110007 | 0.139 | 118220.014
|  | -7.65e-05 | -35.122519 | 0.153 | 70245.038 | [7 empty] | -7e-05 | -30.847806 | 0.14 | 61695.612 | [5 empty] | -7e-05 | -59.155903 | 0.14 | 118311.806
|  | -7.7e-05 | -35.154366 | 0.154 | 70308.732 | [7 empty] | -7.05e-05 | -30.881752 | 0.141 | 61763.504 | [5 empty] | -7.05e-05 | -59.201763 | 0.141 | 118403.526
|  | -7.75e-05 | -35.186193 | 0.155 | 70372.386 | [7 empty] | -7.1e-05 | -30.915682 | 0.142 | 61831.364 | [5 empty] | -7.1e-05 | -59.247594 | 0.142 | 118495.188
|  | -7.8e-05 | -35.218006 | 0.156 | 70436.012 | [7 empty] | -7.15e-05 | -30.949596 | 0.143 | 61899.192 | [5 empty] | -7.15e-05 | -59.293365 | 0.143 | 118586.73
|  | -7.85e-05 | -35.249803 | 0.157 | 70499.606 | [7 empty] | -7.2e-05 | -30.983491 | 0.144 | 61966.982 | [5 empty] | -7.2e-05 | -59.338966 | 0.144 | 118677.932
|  | -7.9e-05 | -35.281587 | 0.158 | 70563.174 | [7 empty] | -7.25e-05 | -31.01737 | 0.145 | 62034.74 | [5 empty] | -7.25e-05 | -59.384528 | 0.145 | 118769.056
|  | -7.95e-05 | -35.313355 | 0.159 | 70626.71 | [7 empty] | -7.3e-05 | -31.051234 | 0.146 | 62102.468 | [5 empty] | -7.3e-05 | -59.43006 | 0.146 | 118860.12
|  | -8e-05 | -35.345064 | 0.16 | 70690.128 | [7 empty] | -7.35e-05 | -31.085083 | 0.147 | 62170.166 | [5 empty] | -7.35e-05 | -59.47554 | 0.147 | 118951.08
|  | -8.05e-05 | -35.376717 | 0.161 | 70753.434 | [7 empty] | -7.4e-05 | -31.118917 | 0.148 | 62237.834 | [5 empty] | -7.4e-05 | -59.520962 | 0.148 | 119041.924
|  | -8.1e-05 | -35.408354 | 0.162 | 70816.708 | [7 empty] | -7.45e-05 | -31.152736 | 0.149 | 62305.472 | [5 empty] | -7.45e-05 | -59.566324 | 0.149 | 119132.648
|  | -8.15e-05 | -35.439974 | 0.163 | 70879.948 | [7 empty] | -7.5e-05 | -31.186541 | 0.15 | 62373.082 | [5 empty] | -7.5e-05 | -59.611657 | 0.15 | 119223.314
|  | -8.2e-05 | -35.471563 | 0.164 | 70943.126 | [7 empty] | -7.55e-05 | -31.220332 | 0.151 | 62440.664 | [5 empty] | -7.55e-05 | -59.656962 | 0.151 | 119313.924
|  | -8.25e-05 | -35.503094 | 0.165 | 71006.188 | [7 empty] | -7.6e-05 | -31.254082 | 0.152 | 62508.164 | [5 empty] | -7.6e-05 | -59.702237 | 0.152 | 119404.474
|  | -8.3e-05 | -35.534587 | 0.166 | 71069.174 | [7 empty] | -7.65e-05 | -31.28779 | 0.153 | 62575.58 | [5 empty] | -7.65e-05 | -59.747437 | 0.153 | 119494.874
|  | -8.35e-05 | -35.566062 | 0.167 | 71132.124 | [7 empty] | -7.7e-05 | -31.321479 | 0.154 | 62642.958 | [5 empty] | -7.7e-05 | -59.792549 | 0.154 | 119585.098
|  | -8.4e-05 | -35.59752 | 0.168 | 71195.04 | [7 empty] | -7.75e-05 | -31.355151 | 0.155 | 62710.302 | [5 empty] | -7.75e-05 | -59.837514 | 0.155 | 119675.028
|  | -8.45e-05 | -35.628961 | 0.169 | 71257.922 | [7 empty] | -7.8e-05 | -31.388808 | 0.156 | 62777.616 | [5 empty] | -7.8e-05 | -59.882407 | 0.156 | 119764.814
|  | -8.5e-05 | -35.660385 | 0.17 | 71320.77 | [7 empty] | -7.85e-05 | -31.422441 | 0.157 | 62844.882 | [5 empty] | -7.85e-05 | -59.92726 | 0.157 | 119854.52
|  | -8.55e-05 | -35.691792 | 0.171 | 71383.584 | [7 empty] | -7.9e-05 | -31.456057 | 0.158 | 62912.114 | [5 empty] | -7.9e-05 | -59.972079 | 0.158 | 119944.158
|  | -8.6e-05 | -35.723167 | 0.172 | 71446.334 | [7 empty] | -7.95e-05 | -31.489656 | 0.159 | 62979.312 | [5 empty] | -7.95e-05 | -60.016865 | 0.159 | 120033.73
|  | -8.65e-05 | -35.754493 | 0.173 | 71508.986 | [7 empty] | -8e-05 | -31.523236 | 0.16 | 63046.472 | [5 empty] | -8e-05 | -60.061622 | 0.16 | 120123.244
|  | -8.7e-05 | -35.785803 | 0.174 | 71571.606 | [7 empty] | -8.05e-05 | -31.556803 | 0.161 | 63113.606 | [5 empty] | -8.05e-05 | -60.10635 | 0.161 | 120212.7
|  | -8.75e-05 | -35.817095 | 0.175 | 71634.19 | [7 empty] | -8.1e-05 | -31.590356 | 0.162 | 63180.712 | [5 empty] | -8.1e-05 | -60.15105 | 0.162 | 120302.1
|  | -8.8e-05 | -35.848372 | 0.176 | 71696.744 | [7 empty] | -8.15e-05 | -31.623897 | 0.163 | 63247.794 | [5 empty] | -8.15e-05 | -60.195722 | 0.163 | 120391.444
|  | -8.85e-05 | -35.879634 | 0.177 | 71759.268 | [7 empty] | -8.2e-05 | -31.657424 | 0.164 | 63314.848 | [5 empty] | -8.2e-05 | -60.24028 | 0.164 | 120480.56
|  | -8.9e-05 | -35.910877 | 0.178 | 71821.754 | [7 empty] | -8.25e-05 | -31.69093 | 0.165 | 63381.86 | [5 empty] | -8.25e-05 | -60.284737 | 0.165 | 120569.474
|  | -8.95e-05 | -35.942104 | 0.179 | 71884.208 | [7 empty] | -8.3e-05 | -31.72442 | 0.166 | 63448.84 | [5 empty] | -8.3e-05 | -60.329158 | 0.166 | 120658.316
|  | -9e-05 | -35.973315 | 0.18 | 71946.63 | [7 empty] | -8.35e-05 | -31.757898 | 0.167 | 63515.796 | [5 empty] | -8.35e-05 | -60.373533 | 0.167 | 120747.066
|  | -9.05e-05 | -36.004483 | 0.181 | 72008.966 | [7 empty] | -8.4e-05 | -31.791364 | 0.168 | 63582.728 | [5 empty] | -8.4e-05 | -60.417826 | 0.168 | 120835.652
|  | -9.1e-05 | -36.035618 | 0.182 | 72071.236 | [7 empty] | -8.45e-05 | -31.824818 | 0.169 | 63649.636 | [5 empty] | -8.45e-05 | -60.462074 | 0.169 | 120924.148
|  | -9.15e-05 | -36.066731 | 0.183 | 72133.462 | [7 empty] | -8.5e-05 | -31.85826 | 0.17 | 63716.52 | [5 empty] | -8.5e-05 | -60.506272 | 0.17 | 121012.544
|  | -9.2e-05 | -36.09783 | 0.184 | 72195.66 | [7 empty] | -8.55e-05 | -31.891673 | 0.171 | 63783.346 | [5 empty] | -8.55e-05 | -60.55044 | 0.171 | 121100.88
|  | -9.25e-05 | -36.128909 | 0.185 | 72257.818 | [7 empty] | -8.6e-05 | -31.925075 | 0.172 | 63850.15 | [5 empty] | -8.6e-05 | -60.594579 | 0.172 | 121189.158
|  | -9.3e-05 | -36.159974 | 0.186 | 72319.948 | [7 empty] | -8.65e-05 | -31.958466 | 0.173 | 63916.932 | [5 empty] | -8.65e-05 | -60.638685 | 0.173 | 121277.37
|  | -9.35e-05 | -36.191024 | 0.187 | 72382.048 | [7 empty] | -8.7e-05 | -31.991846 | 0.174 | 63983.692 | [5 empty] | -8.7e-05 | -60.68274 | 0.174 | 121365.48
|  | -9.4e-05 | -36.222038 | 0.188 | 72444.076 | [7 empty] | -8.75e-05 | -32.025216 | 0.175 | 64050.432 | [5 empty] | -8.75e-05 | -60.726749 | 0.175 | 121453.498
|  | -9.45e-05 | -36.253031 | 0.189 | 72506.062 | [7 empty] | -8.8e-05 | -32.058554 | 0.176 | 64117.108 | [5 empty] | -8.8e-05 | -60.77072 | 0.176 | 121541.44
|  | -9.5e-05 | -36.284012 | 0.19 | 72568.024 | [7 empty] | -8.85e-05 | -32.091876 | 0.177 | 64183.752 | [5 empty] | -8.85e-05 | -60.814638 | 0.177 | 121629.276
|  | -9.55e-05 | -36.31498 | 0.191 | 72629.96 | [7 empty] | -8.9e-05 | -32.125187 | 0.178 | 64250.374 | [5 empty] | -8.9e-05 | -60.858474 | 0.178 | 121716.948
|  | -9.6e-05 | -36.345935 | 0.192 | 72691.87 | [7 empty] | -8.95e-05 | -32.158488 | 0.179 | 64316.976 | [5 empty] | -8.95e-05 | -60.90228 | 0.179 | 121804.56
|  | -9.65e-05 | -36.376878 | 0.193 | 72753.756 | [7 empty] | -9e-05 | -32.191779 | 0.18 | 64383.558 | [5 empty] | -9e-05 | -60.946058 | 0.18 | 121892.116
|  | -9.7e-05 | -36.407808 | 0.194 | 72815.616 | [7 empty] | -9.05e-05 | -32.225059 | 0.181 | 64450.118 | [5 empty] | -9.05e-05 | -60.989806 | 0.181 | 121979.612
|  | -9.75e-05 | -36.438727 | 0.195 | 72877.454 | [7 empty] | -9.1e-05 | -32.258328 | 0.182 | 64516.656 | [5 empty] | -9.1e-05 | -61.033524 | 0.182 | 122067.048
|  | -9.8e-05 | -36.469635 | 0.196 | 72939.27 | [7 empty] | -9.15e-05 | -32.291588 | 0.183 | 64583.176 | [5 empty] | -9.15e-05 | -61.077217 | 0.183 | 122154.434
|  | -9.85e-05 | -36.500531 | 0.197 | 73001.062 | [7 empty] | -9.2e-05 | -32.324838 | 0.184 | 64649.676 | [5 empty] | -9.2e-05 | -61.120884 | 0.184 | 122241.768
|  | -9.9e-05 | -36.531416 | 0.198 | 73062.832 | [7 empty] | -9.25e-05 | -32.358066 | 0.185 | 64716.132 | [5 empty] | -9.25e-05 | -61.164525 | 0.185 | 122329.05
|  | -9.95e-05 | -36.562283 | 0.199 | 73124.566 | [7 empty] | -9.3e-05 | -32.39128 | 0.186 | 64782.56 | [5 empty] | -9.3e-05 | -61.208137 | 0.186 | 122416.274
|  | -0.0001 | -36.593102 | 0.2 | 73186.204 | [7 empty] | -9.35e-05 | -32.424484 | 0.187 | 64848.968 | [5 empty] | -9.35e-05 | -61.251725 | 0.187 | 122503.45
[13 empty] | -9.4e-05 | -32.457679 | 0.188 | 64915.358 | [5 empty] | -9.4e-05 | -61.295288 | 0.188 | 122590.576
[13 empty] | -9.45e-05 | -32.490864 | 0.189 | 64981.728 | [5 empty] | -9.45e-05 | -61.338828 | 0.189 | 122677.656
[13 empty] | -9.5e-05 | -32.524038 | 0.19 | 65048.076 | [5 empty] | -9.5e-05 | -61.382344 | 0.19 | 122764.688
[13 empty] | -9.55e-05 | -32.557203 | 0.191 | 65114.406 | [5 empty] | -9.55e-05 | -61.425832 | 0.191 | 122851.664
[13 empty] | -9.6e-05 | -32.590359 | 0.192 | 65180.718 | [5 empty] | -9.6e-05 | -61.469264 | 0.192 | 122938.528
[13 empty] | -9.65e-05 | -32.623508 | 0.193 | 65247.016 | [5 empty] | -9.65e-05 | -61.512638 | 0.193 | 123025.276
[13 empty] | -9.7e-05 | -32.656647 | 0.194 | 65313.294 | [5 empty] | -9.7e-05 | -61.555989 | 0.194 | 123111.978
[13 empty] | -9.75e-05 | -32.68977 | 0.195 | 65379.54 | [5 empty] | -9.75e-05 | -61.599247 | 0.195 | 123198.494
[13 empty] | -9.8e-05 | -32.722861 | 0.196 | 65445.722 | [5 empty] | -9.8e-05 | -61.642465 | 0.196 | 123284.93
[13 empty] | -9.85e-05 | -32.75593 | 0.197 | 65511.86 | [5 empty] | -9.85e-05 | -61.68566 | 0.197 | 123371.32
[13 empty] | -9.9e-05 | -32.788981 | 0.198 | 65577.962 | [5 empty] | -9.9e-05 | -61.728833 | 0.198 | 123457.666
[13 empty] | -9.95e-05 | -32.822022 | 0.199 | 65644.044 | [5 empty] | -9.95e-05 | -61.771982 | 0.199 | 123543.964
[13 empty] | -0.0001 | -32.855054 | 0.2 | 65710.108 | [5 empty] | -0.0001 | -61.815104 | 0.2 | 123630.208

## FORD-A3003
| 1. AA6063 |  | 2. AA6063 |  | 3. AA6063 |  | 4. AA6063 |  | BILINEALIZACIÓN
0.0854 | ε | σ [Mpa] | ε | σ [Mpa] | ε | σ [Mpa] | ε | σ [Mpa] | ε | σ [Mpa]
0.1377 | 8.54e-05 | 8.5299 | [6 empty] | 0 | 0
0.2944 | 0.0006793 | 47.8998 | 0 | 0 | 0 | 0 | 0 | 0 | 0.002040816 | 140
0.398 | 0.0013298 | 91.1037 | 0.002252461 | 122.5384 | 0.004188857 | 135.9247 | 0.002649745 | 45.24227 | 0.08 | 173.0775
0.44 | 0.0020104 | 122.5876 | 0.002806767 | 131.5244 | 0.007164807 | 155.0802 | 0.004464011 | 53.28752
0.6793 | 0.0027786 | 140.4192 | 0.006707043 | 145.6291 | 0.0129777 | 166.6565 | 0.007351421 | 58.09024
0.7519 | 0.0044124 | 152.8335 | 0.01649697 | 168.7298 | 0.01901474 | 173.4661 | 0.01154071 | 63.36825
0.8581 | 0.0142623 | 163.8285 | 0.02748985 | 187.0731 | 0.02950017 | 178.2328 | 0.0186303 | 70.30918
1.003 | 0.0244361 | 167.1453 | 0.03811744 | 205.2067 | 0.04252749 | 182.5455 | 0.02071635 | 72.44264
1.2591 | 0.0343923 | 168.8853 | 0.04930437 | 220.3178 | 0.05873222 | 186.1773 | 0.03164434 | 78.80673
1.3298 | 0.0447837 | 170.6797 | 0.0595591 | 233.918 | 0.07620789 | 188.4472 | 0.04392998 | 83.42027
1.5094 | 0.0551207 | 172.3109 | 0.0685086 | 243.8914 | 0.09368359 | 190.0361 | 0.06009485 | 87.77261
1.5801 | 0.0660787 | 173.0326 | 0.08007047 | 256.7854 | 0.1102061 | 192.306 | 0.07327669 | 89.54711
1.7173 | 0.0770686 | 174.3376 | 0.08950194 | 266.0428 | 0.1302237 | 194.1219 | 0.08593125 | 91.08501
1.9885 | 0.0884393 | 175.5882 | 0.1015308 | 276.413 |  |  | 0.1043858 | 92.85951
2.0104 | 0.1004085 | 176.3494 | 0.1154228 | 287.5439 |  |  | 0.1272343 | 94.39741
2.2345 | 0.1140801 | 174.7663 | 0.132046 | 299.1109
2.3977 | 0.129318 | 155.345
2.4521
2.6698
2.7786
2.8874
3.2699
3.6507
4.0315
4.4124
6.3166
8.5497
10.3451
12.4125
14.2623
16.3297
18.2883
20.3013
22.2599
24.4361
26.2859
28.3533
30.3663
32.3793
34.3923
36.4597
38.5815
40.7033
42.6619
44.7837
46.8511
49.0273
50.9315
53.1621
55.1207
57.4282
59.3868
61.6718
63.7937
66.0787
68.2549
70.3767
72.6617
74.7291
77.0686
79.2992
81.5842
83.8148
86.1543
88.4393
90.7787
93.1726
95.5664
98.0147
100.4085
103.0199
105.4627
108.3579
111.219
114.0801
117.1115
120.177
123.1743
126.1978
129.318
132.4882
134.8901

## FORD-A8011
| AA8011 |  | AA8011
0.0854 | ε | σ [Mpa] | ε | σ [Mpa]
0.1377 | 0.0003386171 | 5.958815 | 0 | 0
0.2944 | 0.000653288 | 15.56369 | 0.001749271 | 120
0.398 | 0.000745066 | 19.64059 | 0.04 | 137.3867
0.44 | 0.0009155134 | 24.33938
0.6793 | 0.001007291 | 28.83087
0.7519 | 0.003539594 | 99.56971
0.8581 | 0.004260104 | 102.0268
1.003 | 0.005383253 | 104.3722
1.2591 | 0.006612359 | 107.1643
1.3298 | 0.007777889 | 110.4031
1.5094 | 0.009473208 | 114.6472
1.5801 | 0.01044569 | 117.0656
1.7173 | 0.01168703 | 119.7678
1.9885 | 0.01325118 | 122.7397
2.0104 | 0.01452267 | 124.6383
2.2345 | 0.01609066 | 126.8515
2.3977 | 0.01797687 | 129.3291
2.4521 | 0.01999006 | 131.3394
2.6698 | 0.02183372 | 132.7913
2.7786 | 0.02344428 | 133.7965
2.8874 | 0.02497006 | 134.6899
3.2699 | 0.02684087 | 136.274
3.6507 | 0.02908716 | 136.7207
4.0315 | 0.03063414 | 137.1675
4.4124 | 0.03260494 | 137.5025
6.3166 | 0.03468171 | 137.7259
8.5497 | 0.03675848 | 137.8376
10.3451 | 0.03934383 | 136.9441
12.4125 | 0.04163969 | 134.493
14.2623 | 0.04325024 | 130.9191
16.3297 | 0.04424624 | 127.3451
18.2883 | 0.04496675 | 125.5582
20.3013 | 0.04498794 | 113.3845
22.2599 | 0.04505151 | 119.5272
24.4361 | 0.04505151 | 107.8003
26.2859
28.3533
30.3663
32.3793
34.3923
36.4597
38.5815
40.7033
42.6619
44.7837
46.8511
49.0273
50.9315
53.1621
55.1207
57.4282
59.3868
61.6718
63.7937
66.0787
68.2549
70.3767
72.6617
74.7291
77.0686
79.2992
81.5842
83.8148
86.1543
88.4393
90.7787
93.1726
95.5664
98.0147
100.4085
103.0199
105.4627
108.3579
111.219
114.0801
117.1115
120.177
123.1743
126.1978
129.318
132.4882
134.8901

## FORD-A6030
| AA6030 |  | AA6030
0.0854 | ε | σ [Mpa] | ε | σ [Mpa]
0.1377 | 0 | 0 | 0 | 0
0.2944 | 0.0007138042 | 51.85075 | 0.002915452 | 200
0.398 | 0.001416313 | 102.6509 | 0.08 | 240.2381
0.44 | 0.002259321 | 158.2892
0.6793 | 0.002961827 | 187.3179
0.7519 | 0.004507344 | 201.8322
0.8581 | 0.00830088 | 212.718
1.003 | 0.01574745 | 221.7894
1.2591 | 0.02965709 | 229.6513
1.3298 | 0.0404757 | 235.699
1.5094 | 0.05199682 | 241.1419
1.5801 | 0.06267492 | 245.98
1.7173 | 0.07391503 | 250.2133
1.9885 | 0.08318813 | 253.8419
2.0104 | 0.09388687 | 257.5095
2.2345
2.3977
2.4521
2.6698
2.7786
2.8874
3.2699
3.6507
4.0315
4.4124
6.3166
8.5497
10.3451
12.4125
14.2623
16.3297
18.2883
20.3013
22.2599
24.4361
26.2859
28.3533
30.3663
32.3793
34.3923
36.4597
38.5815
40.7033
42.6619
44.7837
46.8511
49.0273
50.9315
53.1621
55.1207
57.4282
59.3868
61.6718
63.7937
66.0787
68.2549
70.3767
72.6617
74.7291
77.0686
79.2992
81.5842
83.8148
86.1543
88.4393
90.7787
93.1726
95.5664
98.0147
100.4085
103.0199
105.4627
108.3579
111.219
114.0801
117.1115
120.177
123.1743
126.1978
129.318
132.4882
134.8901